## 20MnCr5
T_0 | 19.99 | [°C]
nu_0 | 0.28887 | [-]
r_nu | 0.0385 | [-]
s_nu | 1 | [-]
G_0 | 82500 | [MPa]
r_G | -0.095 | [-]
s_G | 1.46 | [-]
rho_0 | 1000000000000 | [m-2]
rho_hat_cm0 | 22.57368 | [-]
rho_hat_ci0 | 26.42776 | [-]
rho_hat_wi0 | 0.9234389 | [-]
alpha_c0 | 0.1001548 | [-]
r_G_alpha_c | -0.08357574 | [-]
s_G_alpha_c | 2.87353 | [-]
alpha_w0 | 0.4725963 | [-]
r_G_alpha_w | -0.02885453 | [-]
s_G_alpha_w | 2.545155 | [-]
sigma_v00 | 318.84 | [MPa]
r_v | -0.3376159 | [-]
s_v | 0.5115588 | [-]
m_v0 | 0.027 | [-]
r_mv | 0.0785 | [-]
s_mv | 5 | [-]
eps_bar_dot_0 | 0.01 | [s-1]
M | 3 | [-]
b | 2.55e-10 | [m]
kappa | 2 | [-]
c_gn_cm0 | 629.708 | [-]
c_an_cm0 | 0.1492363 | [-]
r_an_cm | 0.05472824 | [-]
s_an_cm | 8.672549 | [-]
m_an_cm0 | 0 | [-]
r_m_an_cm | 0 | [-]
s_m_an_cm | 0 | [-]
c_an_ci0 | 0.01330537 | [-]
r_an_ci | 2.058137 | [-]
s_an_ci | 0.8988653 | [-]
m_an_ci0 | 0 | [-]
r_m_an_ci | 0 | [-]
s_m_an_ci | 0 | [-]
c_an_wi0 | 0.03121588 | [-]
r_an_wi | 0.2045266 | [-]
s_an_wi | 4.028259 | [-]
m_an_wi0 | 0 | [-]
r_m_an_wi | 0 | [-]
s_m_an_wi | 0 | [-]
c_ac_ci0 | 0.4989489 | [-]
c_ac_wi0 | 0.1280719 | [-]
c_tr_cm0 | 1.41845 | [-]
r_tr_cm | 3.968012 | [-]
s_tr_cm | 1.559308 | [-]
m_tr_cm0 | 0 | [-]
r_m_tr_cm | 0 | [-]
s_m_tr_cm | 0 | [-]
c_nc_wi0 | 0.001553463 | [-]
r_nc_wi | 6.158739 | [-]
s_nc_wi | 4.807555 | [-]
m_nc_wi0 | 0 | [-]
r_m_nc_wi | 0 | [-]
s_m_nc_wi | 0 | [-]
c_rm_ci0 | 0.2261004 | [-]
r_rm_ci | 5.091043 | [-]
s_rm_ci | 5.599961 | [-]
m_rm_ci0 | 0 | [-]
r_m_rm_ci | 0 | [-]
s_m_rm_ci | 0 | [-]
c_rm_wi0 | 0.02171854 | [-]
r_rm_wi | 2.063102 | [-]
s_rm_wi | 3.430686 | [-]
m_rm_wi0 | 0 | [-]
r_m_rm_wi | 0 | [-]
s_m_rm_wi | 0 | [-]