## 20MnCr5_Chemical_Composition
Steel | C | Si | Mn | P | S | Cr | N | Al | Mo | Ni | Cu | Sn | V | B | Ti | Nb | Sb | As | Ca
20MnCr5_1 | 0.21 | 0.191 | 1.35 | 0.014 | 0.025 | 1.27 | 0.01 | 0.04 | 0.074 | 0.076 | 0.149 | 0.001 | 0.006 | 0.0003 |  | 0.004 | 0.002

## G & nu
Shear modulus | T [°C] | G [GPa] | G_corr [GPa] | Shear Modulus - Fitted | T [°C] | T_hat [-] | G [GPa] | G_0 [GPa] | r_G [-] | s_G [-] | Poisson's ratio | T [°C] | nu [-] | Poisson's Ratio - Fitted | T [°C] | T_hat [-] | nu [-] | nu_0 [-] | r_nu [-] | s_nu [-]
| 20 | 82.1415 | 82.5 |  | 20 | 1 | 82.5 | 82.5 | -0.095 | 1.46 |  | 20 | 0.28887 |  | 20 | 1 | 0.28887 | 0.28887 | 0.0385 | 1
| 30 | 82.04771 | 82.4058 |  | 30 | 1.034112 | 82.44348 |  |  |  |  | 30 | 0.28906 |  | 30 | 1.034112 | 0.2892494
| 40 | 81.85928 | 82.21655 |  | 40 | 1.068224 | 82.3445 |  |  |  |  | 40 | 0.28945 |  | 40 | 1.068224 | 0.2896288
| 50 | 81.66885 | 82.02529 |  | 50 | 1.102337 | 82.21892 |  |  |  |  | 50 | 0.28983 |  | 50 | 1.102337 | 0.2900081
| 60 | 81.47548 | 81.83107 |  | 60 | 1.136449 | 82.07221 |  |  |  |  | 60 | 0.29022 |  | 60 | 1.136449 | 0.2903875
| 70 | 81.27838 | 81.63311 |  | 70 | 1.170561 | 81.90745 |  |  |  |  | 70 | 0.2906 |  | 70 | 1.170561 | 0.2907669
| 80 | 81.07687 | 81.43072 |  | 80 | 1.204673 | 81.72674 |  |  |  |  | 80 | 0.29098 |  | 80 | 1.204673 | 0.2911463
| 90 | 80.87034 | 81.22329 |  | 90 | 1.238786 | 81.53157 |  |  |  |  | 90 | 0.29137 |  | 90 | 1.238786 | 0.2915257
| 100 | 80.65828 | 81.01031 |  | 100 | 1.272898 | 81.32311 |  |  |  |  | 100 | 0.29175 |  | 100 | 1.272898 | 0.291905
| 110 | 80.44027 | 80.79135 |  | 110 | 1.30701 | 81.10228 |  |  |  |  | 110 | 0.29214 |  | 110 | 1.30701 | 0.2922844
| 120 | 80.21591 | 80.56601 |  | 120 | 1.341122 | 80.86985 |  |  |  |  | 120 | 0.29252 |  | 120 | 1.341122 | 0.2926638
| 130 | 79.98489 | 80.33398 |  | 130 | 1.375235 | 80.62647 |  |  |  |  | 130 | 0.29291 |  | 130 | 1.375235 | 0.2930432
| 140 | 79.74694 | 80.09499 |  | 140 | 1.409347 | 80.37269 |  |  |  |  | 140 | 0.29329 |  | 140 | 1.409347 | 0.2934225
| 150 | 79.50182 | 79.8488 |  | 150 | 1.443459 | 80.10898 |  |  |  |  | 150 | 0.29368 |  | 150 | 1.443459 | 0.2938019
| 160 | 79.24933 | 79.59521 |  | 160 | 1.477571 | 79.83576 |  |  |  |  | 160 | 0.29406 |  | 160 | 1.477571 | 0.2941813
| 170 | 78.98931 | 79.33405 |  | 170 | 1.511683 | 79.55341 |  |  |  |  | 170 | 0.29444 |  | 170 | 1.511683 | 0.2945607
| 180 | 78.72163 | 79.0652 |  | 180 | 1.545796 | 79.26226 |  |  |  |  | 180 | 0.29483 |  | 180 | 1.545796 | 0.2949401
| 190 | 78.44619 | 78.78856 |  | 190 | 1.579908 | 78.96262 |  |  |  |  | 190 | 0.29521 |  | 190 | 1.579908 | 0.2953194
| 200 | 78.1629 | 78.50404 |  | 200 | 1.61402 | 78.65475 |  |  |  |  | 200 | 0.2956 |  | 200 | 1.61402 | 0.2956988
| 210 | 77.8717 | 78.21156 |  | 210 | 1.648132 | 78.33892 |  |  |  |  | 210 | 0.29598 |  | 210 | 1.648132 | 0.2960782
| 220 | 77.57254 | 77.9111 |  | 220 | 1.682245 | 78.01533 |  |  |  |  | 220 | 0.29637 |  | 220 | 1.682245 | 0.2964576
| 230 | 77.2654 | 77.60262 |  | 230 | 1.716357 | 77.68422 |  |  |  |  | 230 | 0.29675 |  | 230 | 1.716357 | 0.296837
| 240 | 76.95027 | 77.28611 |  | 240 | 1.750469 | 77.34577 |  |  |  |  | 240 | 0.29714 |  | 240 | 1.750469 | 0.2972163
| 250 | 76.62714 | 76.96157 |  | 250 | 1.784581 | 77.00017 |  |  |  |  | 250 | 0.29752 |  | 250 | 1.784581 | 0.2975957
| 260 | 76.29604 | 76.62903 |  | 260 | 1.818694 | 76.64759 |  |  |  |  | 260 | 0.29791 |  | 260 | 1.818694 | 0.2979751
| 270 | 75.95699 | 76.2885 |  | 270 | 1.852806 | 76.28818 |  |  |  |  | 270 | 0.29829 |  | 270 | 1.852806 | 0.2983545
| 280 | 75.61003 | 75.94002 |  | 280 | 1.886918 | 75.9221 |  |  |  |  | 280 | 0.29867 |  | 280 | 1.886918 | 0.2987339
| 290 | 75.2552 | 75.58365 |  | 290 | 1.92103 | 75.54948 |  |  |  |  | 290 | 0.29906 |  | 290 | 1.92103 | 0.2991132
| 300 | 74.89255 | 75.21941 |  | 300 | 1.955142 | 75.17045 |  |  |  |  | 300 | 0.29944 |  | 300 | 1.955142 | 0.2994926
| 310 | 74.52215 | 74.8474 |  | 310 | 1.989255 | 74.78515 |  |  |  |  | 310 | 0.29983 |  | 310 | 1.989255 | 0.299872
| 320 | 74.14407 | 74.46767 |  | 320 | 2.023367 | 74.39369 |  |  |  |  | 320 | 0.30021 |  | 320 | 2.023367 | 0.3002514
| 330 | 73.75838 | 74.08029 |  | 330 | 2.057479 | 73.99617 |  |  |  |  | 330 | 0.3006 |  | 330 | 2.057479 | 0.3006307
| 340 | 73.36516 | 73.68536 |  | 340 | 2.091591 | 73.59272 |  |  |  |  | 340 | 0.30098 |  | 340 | 2.091591 | 0.3010101
| 350 | 72.96449 | 73.28294 |  | 350 | 2.125704 | 73.18342 |  |  |  |  | 350 | 0.30137 |  | 350 | 2.125704 | 0.3013895
| 360 | 72.55648 | 72.87315 |  | 360 | 2.159816 | 72.76837 |  |  |  |  | 360 | 0.30175 |  | 360 | 2.159816 | 0.3017689
| 370 | 72.14121 | 72.45606 |  | 370 | 2.193928 | 72.34767 |  |  |  |  | 370 | 0.30214 |  | 370 | 2.193928 | 0.3021483
| 380 | 71.71879 | 72.0318 |  | 380 | 2.22804 | 71.92141 |  |  |  |  | 380 | 0.30252 |  | 380 | 2.22804 | 0.3025276
| 390 | 71.28932 | 71.60046 |  | 390 | 2.262152 | 71.48966 |  |  |  |  | 390 | 0.3029 |  | 390 | 2.262152 | 0.302907
| 400 | 70.85291 | 71.16214 |  | 400 | 2.296265 | 71.05251 |  |  |  |  | 400 | 0.30329 |  | 400 | 2.296265 | 0.3032864
| 410 | 70.40966 | 70.71696 |  | 410 | 2.330377 | 70.61003 |  |  |  |  | 410 | 0.30367 |  | 410 | 2.330377 | 0.3036658
| 420 | 69.95969 | 70.26502 |  | 420 | 2.364489 | 70.16231 |  |  |  |  | 420 | 0.30406 |  | 420 | 2.364489 | 0.3040452
| 430 | 69.50312 | 69.80646 |  | 430 | 2.398601 | 69.70941 |  |  |  |  | 430 | 0.30444 |  | 430 | 2.398601 | 0.3044245
| 440 | 69.04007 | 69.34139 |  | 440 | 2.432714 | 69.25139 |  |  |  |  | 440 | 0.30483 |  | 440 | 2.432714 | 0.3048039
| 450 | 68.57066 | 68.86993 |  | 450 | 2.466826 | 68.78833 |  |  |  |  | 450 | 0.30521 |  | 450 | 2.466826 | 0.3051833
| 460 | 68.09501 | 68.39221 |  | 460 | 2.500938 | 68.32029 |  |  |  |  | 460 | 0.3056 |  | 460 | 2.500938 | 0.3055627
| 470 | 67.61325 | 67.90834 |  | 470 | 2.53505 | 67.84734 |  |  |  |  | 470 | 0.30598 |  | 470 | 2.53505 | 0.3059421
| 480 | 67.1255 | 67.41846 |  | 480 | 2.569163 | 67.36952 |  |  |  |  | 480 | 0.30637 |  | 480 | 2.569163 | 0.3063214
| 490 | 66.6319 | 66.92271 |  | 490 | 2.603275 | 66.8869 |  |  |  |  | 490 | 0.30675 |  | 490 | 2.603275 | 0.3067008
| 500 | 66.13257 | 66.4212 |  | 500 | 2.637387 | 66.39953 |  |  |  |  | 500 | 0.30713 |  | 500 | 2.637387 | 0.3070802
| 510 | 65.62765 | 65.91408 |  | 510 | 2.671499 | 65.90747 |  |  |  |  | 510 | 0.30752 |  | 510 | 2.671499 | 0.3074596
| 520 | 65.11728 | 65.40148 |  | 520 | 2.705611 | 65.41077 |  |  |  |  | 520 | 0.3079 |  | 520 | 2.705611 | 0.3078389
| 530 | 64.60158 | 64.88353 |  | 530 | 2.739724 | 64.90948 |  |  |  |  | 530 | 0.30829 |  | 530 | 2.739724 | 0.3082183
| 540 | 64.08069 | 64.36037 |  | 540 | 2.773836 | 64.40364 |  |  |  |  | 540 | 0.30867 |  | 540 | 2.773836 | 0.3085977
| 550 | 63.55476 | 63.83214 |  | 550 | 2.807948 | 63.89331 |  |  |  |  | 550 | 0.30906 |  | 550 | 2.807948 | 0.3089771
| 560 | 63.02391 | 63.29897 |  | 560 | 2.84206 | 63.37853 |  |  |  |  | 560 | 0.30944 |  | 560 | 2.84206 | 0.3093565
| 570 | 62.4883 | 62.76103 |  | 570 | 2.876173 | 62.85935 |  |  |  |  | 570 | 0.30983 |  | 570 | 2.876173 | 0.3097358
| 580 | 61.94805 | 62.21842 |  | 580 | 2.910285 | 62.33581 |  |  |  |  | 580 | 0.31021 |  | 580 | 2.910285 | 0.3101152
| 590 | 61.40332 | 61.67131 |  | 590 | 2.944397 | 61.80795 |  |  |  |  | 590 | 0.3106 |  | 590 | 2.944397 | 0.3104946
| 600 | 60.85424 | 61.11983 |  | 600 | 2.978509 | 61.27581 |  |  |  |  | 600 | 0.31098 |  | 600 | 2.978509 | 0.310874

## rho_mass & alpha_expansion
Mass density | T [°C] | Density [g/(cm)^3] | Density [kg/m^3] | Density [ton/mm^3] | Thermal expansion coefficient | T [°C] | Expansion coeff. [10e-6 1/K] | Expansion coeff. [1/K]
| 20 | 7.81964 | 7819.64 | 7.81964e-09 |  | 20
| 30 | 7.81817 | 7818.17 | 7.81817e-09 |  | 30 | 12.58683 | 1.258683e-05
| 40 | 7.8152 | 7815.2 | 7.8152e-09 |  | 40 | 12.62285 | 1.262285e-05
| 50 | 7.81222 | 7812.22 | 7.81222e-09 |  | 50 | 12.65888 | 1.265888e-05
| 60 | 7.80923 | 7809.23 | 7.80923e-09 |  | 60 | 12.69491 | 1.269491e-05
| 70 | 7.80622 | 7806.22 | 7.80622e-09 |  | 70 | 12.73095 | 1.273095e-05
| 80 | 7.8032 | 7803.2 | 7.8032e-09 |  | 80 | 12.767 | 1.2767e-05
| 90 | 7.80017 | 7800.17 | 7.80017e-09 |  | 90 | 12.80306 | 1.280306e-05
| 100 | 7.79712 | 7797.12 | 7.79712e-09 |  | 100 | 12.83912 | 1.283912e-05
| 110 | 7.79405 | 7794.05 | 7.79405e-09 |  | 110 | 12.87519 | 1.287519e-05
| 120 | 7.79097 | 7790.97 | 7.79097e-09 |  | 120 | 12.91126 | 1.291126e-05
| 130 | 7.78788 | 7787.88 | 7.78788e-09 |  | 130 | 12.94734 | 1.294734e-05
| 140 | 7.78477 | 7784.77 | 7.78477e-09 |  | 140 | 12.98343 | 1.298343e-05
| 150 | 7.78165 | 7781.65 | 7.78165e-09 |  | 150 | 13.01952 | 1.301952e-05
| 160 | 7.77851 | 7778.51 | 7.77851e-09 |  | 160 | 13.05563 | 1.305563e-05
| 170 | 7.77536 | 7775.36 | 7.77536e-09 |  | 170 | 13.09173 | 1.309173e-05
| 180 | 7.7722 | 7772.2 | 7.7722e-09 |  | 180 | 13.12785 | 1.312785e-05
| 190 | 7.76902 | 7769.02 | 7.76902e-09 |  | 190 | 13.16397 | 1.316397e-05
| 200 | 7.76582 | 7765.82 | 7.76582e-09 |  | 200 | 13.20009 | 1.320009e-05
| 210 | 7.76262 | 7762.62 | 7.76262e-09 |  | 210 | 13.23623 | 1.323623e-05
| 220 | 7.75939 | 7759.39 | 7.75939e-09 |  | 220 | 13.27237 | 1.327237e-05
| 230 | 7.75616 | 7756.16 | 7.75616e-09 |  | 230 | 13.30852 | 1.330852e-05
| 240 | 7.75291 | 7752.91 | 7.75291e-09 |  | 240 | 13.34467 | 1.334467e-05
| 250 | 7.74965 | 7749.65 | 7.74965e-09 |  | 250 | 13.38083 | 1.338083e-05
| 260 | 7.74637 | 7746.37 | 7.74637e-09 |  | 260 | 13.41699 | 1.341699e-05
| 270 | 7.74308 | 7743.08 | 7.74308e-09 |  | 270 | 13.45317 | 1.345317e-05
| 280 | 7.73977 | 7739.77 | 7.73977e-09 |  | 280 | 13.48935 | 1.348935e-05
| 290 | 7.73645 | 7736.45 | 7.73645e-09 |  | 290 | 13.52553 | 1.352553e-05
| 300 | 7.73312 | 7733.12 | 7.73312e-09 |  | 300 | 13.56173 | 1.356173e-05
| 310 | 7.72977 | 7729.77 | 7.72977e-09 |  | 310 | 13.59793 | 1.359793e-05
| 320 | 7.72641 | 7726.41 | 7.72641e-09 |  | 320 | 13.63413 | 1.363413e-05
| 330 | 7.72304 | 7723.04 | 7.72304e-09 |  | 330 | 13.67034 | 1.367034e-05
| 340 | 7.71965 | 7719.65 | 7.71965e-09 |  | 340 | 13.70656 | 1.370656e-05
| 350 | 7.71625 | 7716.25 | 7.71625e-09 |  | 350 | 13.74279 | 1.374279e-05
| 360 | 7.71283 | 7712.83 | 7.71283e-09 |  | 360 | 13.77902 | 1.377902e-05
| 370 | 7.70941 | 7709.41 | 7.70941e-09 |  | 370 | 13.81526 | 1.381526e-05
| 380 | 7.70596 | 7705.96 | 7.70596e-09 |  | 380 | 13.85151 | 1.385151e-05
| 390 | 7.70251 | 7702.51 | 7.70251e-09 |  | 390 | 13.88776 | 1.388776e-05
| 400 | 7.69904 | 7699.04 | 7.69904e-09 |  | 400 | 13.92402 | 1.392402e-05
| 410 | 7.69556 | 7695.56 | 7.69556e-09 |  | 410 | 13.96028 | 1.396028e-05
| 420 | 7.69206 | 7692.06 | 7.69206e-09 |  | 420 | 13.99655 | 1.399655e-05
| 430 | 7.68855 | 7688.55 | 7.68855e-09 |  | 430 | 14.03283 | 1.403283e-05
| 440 | 7.68503 | 7685.03 | 7.68503e-09 |  | 440 | 14.06912 | 1.406912e-05
| 450 | 7.68149 | 7681.49 | 7.68149e-09 |  | 450 | 14.10541 | 1.410541e-05
| 460 | 7.67795 | 7677.95 | 7.67795e-09 |  | 460 | 14.1417 | 1.41417e-05
| 470 | 7.67438 | 7674.38 | 7.67438e-09 |  | 470 | 14.17801 | 1.417801e-05
| 480 | 7.67081 | 7670.81 | 7.67081e-09 |  | 480 | 14.21432 | 1.421432e-05
| 490 | 7.66722 | 7667.22 | 7.66722e-09 |  | 490 | 14.25064 | 1.425064e-05
| 500 | 7.66362 | 7663.62 | 7.66362e-09 |  | 500 | 14.28696 | 1.428696e-05
| 510 | 7.66 | 7660 | 7.66e-09 |  | 510 | 14.32329 | 1.432329e-05
| 520 | 7.65638 | 7656.38 | 7.65638e-09 |  | 520 | 14.35963 | 1.435963e-05
| 530 | 7.65274 | 7652.74 | 7.65274e-09 |  | 530 | 14.39597 | 1.439597e-05
| 540 | 7.64908 | 7649.08 | 7.64908e-09 |  | 540 | 14.43232 | 1.443232e-05
| 550 | 7.64542 | 7645.42 | 7.64542e-09 |  | 550 | 14.46868 | 1.446868e-05
| 560 | 7.64174 | 7641.74 | 7.64174e-09 |  | 560 | 14.50504 | 1.450504e-05
| 570 | 7.63805 | 7638.05 | 7.63805e-09 |  | 570 | 14.54141 | 1.454141e-05
| 580 | 7.63434 | 7634.34 | 7.63434e-09 |  | 580 | 14.57779 | 1.457779e-05
| 590 | 7.63062 | 7630.62 | 7.63062e-09 |  | 590 | 14.61417 | 1.461417e-05
| 600 | 7.62689 | 7626.89 | 7.62689e-09 |  | 600 | 14.65056 | 1.465056e-05

## C_v & k
Specific heat capacity | T [°C] | Specific heat [J/(g K)] | Specific heat [J/(Kg K)] | Specific heat [1e6 J/(Kg K)] | Thermal conductivity | T [°C] | Thermal conductivity [W/(mK)]
| 20 | 0.44758 | 447.58 | 447580000 |  | 20 | 42.74927
| 30 | 0.44982 | 449.82 | 449820000 |  | 30 | 42.80679
| 40 | 0.4542 | 454.2 | 454200000 |  | 40 | 42.91275
| 50 | 0.45846 | 458.46 | 458460000 |  | 50 | 43.00658
| 60 | 0.46263 | 462.63 | 462630000 |  | 60 | 43.08827
| 70 | 0.46672 | 466.72 | 466720000 |  | 70 | 43.15782
| 80 | 0.47075 | 470.75 | 470750000 |  | 80 | 43.21525
| 90 | 0.47474 | 474.74 | 474740000 |  | 90 | 43.2606
| 100 | 0.4787 | 478.7 | 478700000 |  | 100 | 43.29392
| 110 | 0.48264 | 482.64 | 482640000 |  | 110 | 43.31527
| 120 | 0.48657 | 486.57 | 486570000 |  | 120 | 43.32473
| 130 | 0.4905 | 490.5 | 490500000 |  | 130 | 43.32242
| 140 | 0.49443 | 494.43 | 494430000 |  | 140 | 43.30843
| 150 | 0.49839 | 498.39 | 498390000 |  | 150 | 43.28289
| 160 | 0.50237 | 502.37 | 502370000 |  | 160 | 43.24596
| 170 | 0.50637 | 506.37 | 506370000 |  | 170 | 43.19779
| 180 | 0.51042 | 510.42 | 510420000 |  | 180 | 43.13856
| 190 | 0.5145 | 514.5 | 514500000 |  | 190 | 43.06845
| 200 | 0.51864 | 518.64 | 518640000 |  | 200 | 42.98767
| 210 | 0.52282 | 522.82 | 522820000 |  | 210 | 42.89645
| 220 | 0.52706 | 527.06 | 527060000 |  | 220 | 42.795
| 230 | 0.53137 | 531.37 | 531370000 |  | 230 | 42.68357
| 240 | 0.53574 | 535.74 | 535740000 |  | 240 | 42.56243
| 250 | 0.54018 | 540.18 | 540180000 |  | 250 | 42.43185
| 260 | 0.5447 | 544.7 | 544700000 |  | 260 | 42.2921
| 270 | 0.5493 | 549.3 | 549300000 |  | 270 | 42.14349
| 280 | 0.55398 | 553.98 | 553980000 |  | 280 | 41.98632
| 290 | 0.55876 | 558.76 | 558760000 |  | 290 | 41.82091
| 300 | 0.56362 | 563.62 | 563620000 |  | 300 | 41.64758
| 310 | 0.56858 | 568.58 | 568580000 |  | 310 | 41.46666
| 320 | 0.57364 | 573.64 | 573640000 |  | 320 | 41.27852
| 330 | 0.57881 | 578.81 | 578810000 |  | 330 | 41.08349
| 340 | 0.58409 | 584.09 | 584090000 |  | 340 | 40.88195
| 350 | 0.58949 | 589.49 | 589490000 |  | 350 | 40.67425
| 360 | 0.59501 | 595.01 | 595010000 |  | 360 | 40.46077
| 370 | 0.60065 | 600.65 | 600650000 |  | 370 | 40.24189
| 380 | 0.60643 | 606.43 | 606430000 |  | 380 | 40.018
| 390 | 0.61235 | 612.35 | 612350000 |  | 390 | 39.78949
| 400 | 0.61841 | 618.41 | 618410000 |  | 400 | 39.55674
| 410 | 0.62463 | 624.63 | 624630000 |  | 410 | 39.32015
| 420 | 0.631 | 631 | 631000000 |  | 420 | 39.08012
| 430 | 0.63754 | 637.54 | 637540000 |  | 430 | 38.83705
| 440 | 0.64426 | 644.26 | 644260000 |  | 440 | 38.59134
| 450 | 0.65116 | 651.16 | 651160000 |  | 450 | 38.34337
| 460 | 0.65826 | 658.26 | 658260000 |  | 460 | 38.09357
| 470 | 0.66557 | 665.57 | 665570000 |  | 470 | 37.8423
| 480 | 0.67309 | 673.09 | 673090000 |  | 480 | 37.58999
| 490 | 0.68085 | 680.85 | 680850000 |  | 490 | 37.337
| 500 | 0.68885 | 688.85 | 688850000 |  | 500 | 37.08374
| 510 | 0.69712 | 697.12 | 697120000 |  | 510 | 36.83058
| 520 | 0.70566 | 705.66 | 705660000 |  | 520 | 36.5779
| 530 | 0.71451 | 714.51 | 714510000 |  | 530 | 36.32607
| 540 | 0.72367 | 723.67 | 723670000 |  | 540 | 36.07547
| 550 | 0.73317 | 733.17 | 733170000 |  | 550 | 35.82645
| 560 | 0.74304 | 743.04 | 743040000 |  | 560 | 35.57935
| 570 | 0.75331 | 753.31 | 753310000 |  | 570 | 35.33454
| 580 | 0.764 | 764 | 764000000 |  | 580 | 35.09233
| 590 | 0.77516 | 775.16 | 775160000 |  | 590 | 34.85306
| 600 | 0.81387 | 813.87 | 813870000 |  | 600 | 34.61704